## NimH
| NiMH 11Cell 13Ah 'F' pack 1 |  |  | NiMH 11Cell 13Ah 'F' pack2 | [5 empty] | NiMH Equavilent 10Cell pack
% Cap | Discharge Rate |  |  | Discharge Rate | [5 empty] | Discharge Rate
| 4A | 2A | 1A | 4A | 2A | 1A | .5A | .25A |  | 1A | .5A | .25A
90 | 13.35 | 13.8 | 14.16 | 13.29 | 13.75 | 14.16 | 14.2 | 14.26 |  | 12.8727 | 12.9091 | 12.9636
80 | 13.16 | 13.45 | 13.82 | 13.08 | 13.46 | 13.95 | 13.96 | 14.04 |  | 12.6818 | 12.6909 | 12.7636
70 | 13.1 | 13.21 | 13.63 | 13.06 | 13.41 | 13.9 | 13.86 | 13.96 |  | 12.6364 | 12.6 | 12.6909
60 | 13.05 | 13.05 | 13.45 | 13.01 | 13.39 | 13.86 | 13.8 | 13.91 |  | 12.6 | 12.5455 | 12.6455
50 | 13 | 12.99 | 13.33 | 12.99 | 13.35 | 13.81 | 13.74 | 13.86 |  | 12.5545 | 12.4909 | 12.6
40 | 12.9 | 12.95 | 13.16 | 12.91 | 13.26 | 13.71 | 13.6 | 13.75 |  | 12.4636 | 12.3636 | 12.5
30 | 12.8 | 12.89 | 13 | 12.76 | 13.11 | 13.54 | 13.45 | 13.6 |  | 12.3091 | 12.2273 | 12.3636
20 | 12.65 | 12.8 | 12.8 | 12.55 | 12.85 | 13.25 | 13.2 | 13.35 |  | 12.0455 | 12 | 12.1364
10 | 12.4 | 12.65 | 12.5 | 12.16 | 12.45 | 12.8 | 12.8 | 12.92 |  | 11.6364 | 11.6364 | 11.7455
5 | 12.24 | 12.54 | 12.25 | 11.82 | 12.05 | 12.34 | 12.45 | 12.55 |  | 11.2182 | 11.3182 | 11.4091
2 | 12.1 | 12.39 | 11.99 | 11.5 | 11.64 | 11.79 | 12.09 | 12.14 |  | 10.7182 | 10.9909 | 11.0364
0 | 11.72 | 11.26 | 11.79 | 11.15 | 11.14 | 11.19 | 11.6 | 11.69 |  | 10.1727 | 10.5455 | 10.6273
% Cap Rounded to one digit | [8 empty] | BM Entry |  |  |  | BM Entry
90 | 13.4 | 13.8 | 14.2 | 13.3 | 13.8 | 14.2 | 14.2 | 14.3 | 14.2 | 12.9 | 12.9 | 13 | 12.9
80 | 13.2 | 13.5 | 13.8 | 13.1 | 13.5 | 14 | 14 | 14 | 14.1 | 12.7 | 12.7 | 12.8 | 12.8
70 | 13.1 | 13.2 | 13.6 | 13.1 | 13.4 | 13.9 | 13.9 | 14 | 14 | 12.6 | 12.6 | 12.7 | 12.7
60 | 13.1 | 13.1 | 13.5 | 13 | 13.4 | 13.9 | 13.8 | 13.9 | 13.9 | 12.6 | 12.5 | 12.6 | 12.6
50 | 13 | 13 | 13.3 | 13 | 13.4 | 13.8 | 13.7 | 13.9 | 13.8 | 12.6 | 12.5 | 12.6 | 12.5
40 | 12.9 | 13 | 13.2 | 12.9 | 13.3 | 13.7 | 13.6 | 13.8 | 13.7 | 12.5 | 12.4 | 12.5 | 12.4
30 | 12.8 | 12.9 | 13 | 12.8 | 13.1 | 13.5 | 13.5 | 13.6 | 13.5 | 12.3 | 12.2 | 12.4 | 12.3
20 | 12.7 | 12.8 | 12.8 | 12.6 | 12.9 | 13.3 | 13.2 | 13.4 | 13.3 | 12 | 12 | 12.1 | 12
10 | 12.4 | 12.7 | 12.5 | 12.2 | 12.5 | 12.8 | 12.8 | 12.9 | 12.8 | 11.6 | 11.6 | 11.7 | 11.6
5 | 12.2 | 12.5 | 12.3 | 11.8 | 12.1 | 12.3 | 12.5 | 12.6 | 12.5 | 11.2 | 11.3 | 11.4 | 11.3
2 | 12.1 | 12.4 | 12 | 11.5 | 11.6 | 11.8 | 12.1 | 12.1 | 12 | 10.7 | 11 | 11 | 10.9
0 | 11.7 | 11.3 | 11.8 | 11.2 | 11.1 | 11.2 | 11.6 | 11.7 | 11.6 | 10.2 | 10.5 | 10.6 | 10.5
Low Voltage Cutoff |  | 1 | Volts/cell

## LiPo
5.2Ah 4 cell LiPo
% Cap | Discharge Rate
| 4A | 2A | 1A | 0.5A | .25A
90 | 15.63 | 15.93 | 16.13 | 16.22 | 16.27
80 | 15.43 | 15.76 | 15.95 | 16.07 | 16.12
70 | 15.28 | 15.59 | 15.81 | 15.92 | 15.97
60 | 15.11 | 15.43 | 15.65 | 15.77 | 15.82
50 | 14.94 | 15.27 | 15.47 | 15.58 | 15.62
40 | 14.78 | 15.1 | 15.28 | 15.42 | 15.43
30 | 14.58 | 14.92 | 15.12 | 15.25 | 15.27
20 | 14.36 | 14.72 | 14.87 | 15.01 | 15.05
10 | 13.87 | 14.26 | 14.56 | 14.71 | 14.71
5 | 13.47 | 13.81 | 14.16 | 14.4 | 14.26
2 | 13.01 | 13.29 | 13.56 | 14.01 | 13.73
0 | 12.35 | 12.53 | 12.72 | 12.73 | 12.72
% Cap Rounded to one digit | [5 empty] | BM Entry
90 | 15.6 | 15.9 | 16.1 | 16.2 | 16.3 | 16.2
80 | 15.4 | 15.8 | 16 | 16.1 | 16.1 | 16.1
70 | 15.3 | 15.6 | 15.8 | 15.9 | 16 | 15.9
60 | 15.1 | 15.4 | 15.7 | 15.8 | 15.8 | 15.8
50 | 14.9 | 15.3 | 15.5 | 15.6 | 15.6 | 15.6
40 | 14.8 | 15.1 | 15.3 | 15.4 | 15.4 | 15.4
30 | 14.6 | 14.9 | 15.1 | 15.3 | 15.3 | 15.2
20 | 14.4 | 14.7 | 14.9 | 15 | 15.1 | 15
10 | 13.9 | 14.3 | 14.6 | 14.7 | 14.7 | 14.7
5 | 13.5 | 13.8 | 14.2 | 14.4 | 14.3 | 14.4
2 | 13 | 13.3 | 13.6 | 14 | 13.7 | 13.8
0 | 12.4 | 12.5 | 12.7 | 12.7 | 12.7 | 12.7
Low Voltage Cutoff |  |  | 3 | Volts/cell

## SLA
7Ah UT1270
% Cap | Discharge Rate
| 4A | 2A | 1A | 0.5A | .25A
90 | 12.24 | 12.48 | 12.64 | 12.65 | 12.75
80 | 12.19 | 12.34 | 12.54 | 12.54 | 12.6
70 | 12.09 | 12.24 | 12.4 | 12.39 | 12.49
60 | 11.99 | 12.09 | 12.28 | 12.26 | 12.34
50 | 11.89 | 11.96 | 12.14 | 12.14 | 12.19
40 | 11.76 | 11.79 | 11.99 | 11.99 | 12.04
30 | 11.63 | 11.63 | 11.83 | 11.8 | 11.89
20 | 11.44 | 11.44 | 11.64 | 11.63 | 11.69
10 | 11.23 | 11.21 | 11.39 | 11.38 | 11.48
5 | 11.07 | 11.07 | 11.18 | 11.19 | 11.33
2 | 10.93 | 10.94 | 11.03 | 11.03 | 11.18
0 | 10.83 | 10.83 | 10.88 | 10.88 | 11.08
% Cap Rounded to one digit | [5 empty] | BM Entry
90 | 12.2 | 12.5 | 12.6 | 12.7 | 12.8 | 12.7
80 | 12.2 | 12.3 | 12.5 | 12.5 | 12.6 | 12.5
70 | 12.1 | 12.2 | 12.4 | 12.4 | 12.5 | 12.4
60 | 12 | 12.1 | 12.3 | 12.3 | 12.3 | 12.3
50 | 11.9 | 12 | 12.1 | 12.1 | 12.2 | 12.1
40 | 11.8 | 11.8 | 12 | 12 | 12 | 12
30 | 11.6 | 11.6 | 11.8 | 11.8 | 11.9 | 11.8
20 | 11.4 | 11.4 | 11.6 | 11.6 | 11.7 | 11.6
10 | 11.2 | 11.2 | 11.4 | 11.4 | 11.5 | 11.4
5 | 11.1 | 11.1 | 11.2 | 11.2 | 11.3 | 11.2
2 | 10.9 | 10.9 | 11 | 11 | 11.2 | 11
0 | 10.8 | 10.8 | 10.9 | 10.9 | 11.1 | 10.9
Low Voltage Cutoff |  |  | 1.8 | Volts/cell

## 90Ah SLA AGM
90Ah Exide Marathon M12V90F
Battery charged then left open circuit for 5 hours
First instance of % as Vbatt increases
% Cap | 2A
100% | 12.65 |  | initial reading | Voltage float chg then 6 hr rest |  |  | 12.73
100% | 12.52 |  | start + 10 seconds | Change to 80% capacity |  |  | 0.63
100% | 12.45 |  | start + 30 seconds |  | Offset | 0.45 | 12.28 | 95%
100% | 12.4 |  | start + 60 seconds |  |  | 0.5 | 12.23 | 90%
99% | 12.35 |  | start + 78 seconds |  |  | 0.55 | 12.18 | 85%
95 | 12.3 |  | 0.35 |  |  | 0.6 | 12.13 | 85%
90 | 12.23 |  | 0.42 |  |  | 0.65 | 12.08 | 80%
85 | 12.15 |  | 0.5
80 | 12.1 |  | 0.55
75 | 12.05
70 | 12
60 | 11.9
50 | 11.78
40 | 11.64
30 | 11.5
20 | 11.34
10 | 11.1
5 | 10.9
2 | 10.7
0 | 10.6
80.1 Ah
% Cap to one digit |  | BM Entry
90 | 12.2 | 12.2
80 | 12.1 | 12.1
70 | 12 | 12
60 | 11.9 | 11.9
50 | 11.8 | 11.8
40 | 11.6 | 11.6
30 | 11.5 | 11.5
20 | 11.3 | 11.3
10 | 11.1 | 11.1
5 | 10.9 | 10.9
2 | 10.7 | 10.7
0 | 10.6 | 10.6
Low Volgate Cutoff |  | 10.5V

## 35Ah SLA AGM
Interstate DCM0035L 35Ah 2A test
New battery charged then left open circuit for 5 hours
First instance of % as Vbatt increases
% Cap | 2A
100% | 12.85 |  | initial reading | Voltage float chg then 6 hr rest |  |  | 13
100% | 12.65 |  | start + 10 seconds | Change to 80% capacity |  |  | 0.71
100% | 12.55 |  | start + 30 seconds |  | Offset | 0.45 | 12.55 | 100%
100% | 12.48 |  | start + 60 seconds |  |  | 0.5 | 12.5 | 100%
99 | 12.45 |  | start + 70 seconds |  |  | 0.55 | 12.45 | 99%
95 | 12.41 |  | 0.44 |  |  | 0.6 | 12.4 | 90%
90 | 12.4 |  | 0.45 |  |  | 0.65 | 12.35 | 85%
85 | 12.35 |  | 0.5
80 | 12.29 |  | 0.56
75 | 12.22
70 | 12.15
60 | 12.05
50 | 11.91
40 | 11.8
30 | 11.64
20 | 11.44
10 | 11.19
5 | 10.99
2 | 10.78
0 | 10.64
| 31.4 Ah |  | Less than rated 35Ah capacity may be due to 2A testing -20hrs=40Ah.
% Cap to one digit |  | BM Entry
90 | 12.4 | 12.4
80 | 12.3 | 12.3
70 | 12.2 | 12.2
60 | 12.1 | 12.1
50 | 11.9 | 11.9
40 | 11.8 | 11.8
30 | 11.6 | 11.6
20 | 11.4 | 11.4
10 | 11.2 | 11.2
5 | 11 | 11
2 | 10.8 | 10.8
0 | 10.6 | 10.6
Low Volgate Cutoff |  | 10.5V

## 9AH SLA AGM
Powersonic PS-1290 F2 .45A test
Battery charged then left open circuit for 5 hours
First instance of % as Vbatt increases
% Cap | 0.45A
100% | 13.05 |  | initial reading | Voltage float chg then 6 hr rest
100% | 12.05 |  | start + 10 seconds | Change to 80% capacity |  |  | -12.5
100% | 12.88 |  | start + 30 seconds |  | Offset | 0.45 | -0.45 | 95%
100% | 12.85 |  | start + 60 seconds |  |  | 0.5 | -0.5 | 90%
99 | 12.79 |  | start + 133 seconds |  |  | 0.55 | -0.55 | 85%
95 | 12.74 |  | 0.31 |  |  | 0.6 | -0.6 | 85%
90 | 12.65 |  | 0.4 |  |  | 0.65 | -0.65 | 80%
85 | 12.6 |  | 0.45
80 | 12.5 |  | 0.55
75 | 12.45
70 | 12.35
60 | 12.2
50 | 12.04
40 | 11.89
30 | 11.74
20 | 11.54
10 | 11.24
5 | 11.03
2 | 10.73
0 | 10.53
7.2 Ah
% Cap to one digit |  | BM Entry
90 | 12.7 | 12.7
80 | 12.5 | 12.5
70 | 12.4 | 12.4
60 | 12.2 | 12.2
50 | 12 | 12
40 | 11.9 | 11.9
30 | 11.7 | 11.7
20 | 11.5 | 11.5
10 | 11.2 | 11.2
5 | 11 | 11
2 | 10.7 | 10.7
0 | 10.5 | 10.5
Low Volgate Cutoff |  | 10.5V

## 7AH SLA AGM
UltraTech UT1270 0.35A test
Battery charged then left open circuit for 5 hours
First instance of % as Vbatt increases
% Cap | 0.35A
100% | 13.21 |  | initial reading | Voltage float chg then 6 hr rest |  |  | 13.35
100% | 13.18 |  | start + 10 seconds | Change to 80% capacity |  |  | 0.61
100% | 13.1 |  | start + 30 seconds |  | Offset | 0.45 | 12.9 | 99%
100% | 13.01 |  | start + 60 seconds |  |  | 0.5 | 12.85 | 90%
99 | 12.9 |  | start + 357 seconds |  |  | 0.55 | 12.8 | 85%
95 | 12.9 |  | 0.31 |  |  | 0.6 | 12.75 | 80%
90 | 12.85 |  | 0.36 |  |  | 0.65 | 12.7 | 77%
85 | 12.8 |  | 0.41
80 | 12.74 |  | 0.47
75 | 12.64
70 | 12.57
60 | 12.39
50 | 12.21
40 | 12.04
30 | 11.84
20 | 11.59
10 | 11.34
5 | 11.13
2 | 10.92
0 | 10.65
6.93 Ah
% Cap to one digit |  | BM Entry
90 | 12.9 | 12.9
80 | 12.7 | 12.7
70 | 12.6 | 12.6
60 | 12.4 | 12.4
50 | 12.2 | 12.2
40 | 12 | 12
30 | 11.8 | 11.8
20 | 11.6 | 11.6
10 | 11.3 | 11.3
5 | 11.1 | 11.1
2 | 10.9 | 10.9
0 | 10.7 | 10.7
Low Volgate Cutoff |  | 10.5V

## U1 Energizer
Energizer U1-300N 30Ah AGM 1A Test 8
Older lawn tractor battery cap improved with test cycles to 6 or 7 cycles
First instance of % as Vbatt increases
% Cap | 1A
100% | 13.15 |  | initial reading
100% | 13.07 |  | start + 10 seconds
100% | 13 |  | start + 30 seconds
100% | 12.95 |  | start + 60 seconds
99 | 12.9 |  | start + 261 seconds
95 | 12.8 |  | 0.35
90 | 12.7 |  | 0.45
85 | 12.6 |  | 0.55
80 | 12.55 |  | 0.6
75 | 12.45
70 | 12.4
60 | 12.3
50 | 12.2
40 | 12.09
30 | 12
20 | 11.94
10 | 11.8
5 | 11.74
2 | 11.68
0 | 11.59
14.5 Ah
% Cap to one digit |  | BM Entry
90 | 12.7 | 12.7
80 | 12.6 | 12.6
70 | 12.4 | 12.4
60 | 12.3 | 12.3
50 | 12.2 | 12.2
40 | 12.1 | 12.1
30 | 12 | 12
20 | 11.9 | 11.9
10 | 11.8 | 11.8
5 | 11.7 | 11.7
2 | 11.7 | 11.7
0 | 11.6 | 11.6
Low Volgate Cutoff |  | 10.5V

## 20Ah LiFePO
Powerizer LiFePO 12.8V 20AH
Battery charged then left overnight
First instance of % as Vbatt increases |  |  |  | Discharge Rate = 1A
% Cap | Batt 1 | Batt 2
100% | 13.85 | 14.17 | initial reading |  | Voltage float chg then 6 hr rest |  |  | 13.35
100% | 13.81 | 14.06 | start + 10 seconds |  | Change to 80% capacity |  |  | 0.15
100% | 13.74 | 13.94 | start + 30 seconds |  |  | Offset | 0.45 | 12.9 | 99%
100% | 13.71 | 13.81 | start + 60 seconds |  |  |  | 0.5 | 12.85 | 90%
99 | 13.56 | 13.61 | start + 380 seconds |  |  |  | 0.55 | 12.8 | 85%
95 | 13.25 | 13.25 | 0.6 |  |  |  | 0.6 | 12.75 | 80%
90 | 13.25 | 13.24 | 0.6 |  |  |  | 0.65 | 12.7 | 77%
85 | 13.22 | 13.21 | 0.63
80 | 13.2 | 13.2 | 0.65
75 | 13.15 | 13.15 | 0.7
70 | 13.1 | 13.1 | 0.75
60 | 13.06 | 13.06 | 0.79
50 | 13.05 | 13.05 | 0.8
40 | 13.03 | 13.03 | 0.82
30 | 12.95 | 12.94 | 0.9
20 | 12.8 | 12.9 | 1.05
10 | 12.65 | 12.65 | 1.2
5 | 12.35 | 12.35 | 1.5
2 | 11.84 | 11.84 | 2.01
0 | 11.32 | 11.24 | 2.53
| 21.04 Ah | 21.133 Ah
% Cap to one digit |  | BM Entry
90 | 13.3 | 13.3
80 | 13.2 | 13.2
70 | 13.1 | 13.1
60 | 13.1 | 13.1
50 | 13.1 | 13.1
40 | 13 | 13
30 | 13 | 12.9
20 | 12.8 | 12.8
10 | 12.7 | 12.7
5 | 12.4 | 12.4
2 | 11.8 | 11.8
0 | 11.3 | 11.3
Low Volgate Cutoff |  | 10.5V